## Sheet1
Group # | Sample ID | Strain Rate (s^-1) | Outer height (mm) | Outer base (mm) | Inner height (mm) | Inner base (mm) | Notes
1 | A | 0.0016 | 6.7 | 7.5 | 4.65 | 4.8 | measured by taking difference
1 | B | 0.4 | 7.57 | 9.73 | 5.57 | 6.53 | measured by taking difference
1 | C | 0.0016 | 8.23 | 9.7 | 3.98 | 5.2 | measured by taking difference
1 | D | 0.4 | 6.5 | 7.97 | 4.35 | 4.45 | measured directly
2 | A | 0.0016 | 7.1 | 8.3 | 3.9 | 5.1
2 | B | 0.4 | 6.7 | 7.1 | 4.1 | 4.5
2 | C | 0.0016 | 8.6 | 9.9 | 5.33 | 6.63
2 | D | 0.4 | 7.1 | 8.3 | 5.83 | 7.03
3 | A | 0.0016 | 8.84 | 12 | 7.14 | 9.1
3 | B | 0.4 | 9.17 | 9.53 | 5 | 5.6
3 | C | 0.0016 | 7.23 | 9 | 4.23 | 5.2
3 | D | 0.4 | 6.2 | 7.2 | 3.8 | 4
4 | A | 0.0016 | 9.75 | 10.9 | 6.758 | 7.47
4 | B | 0.4 | 9.23 | 11.67 | 6.1 | 7.97
4 | C | 0.0016 | 8 | 8.9 | 5.5 | 6.23
4 | D | 0.4 | 8.97 | 10.8 | 5.94 | 6.97
5 | A | 0.0016 | 8.5 | 10 | 5.1 | 6.4
5 | B | 0.4 | 8.6 | 10.3 | 5.5 | 6.5
5 | C | 0.0016 | 7.3 | 8.8 | 3.5 | 5.9
5 | D | 0.4 | 8.3 | 10.7 | 4.9 | 7.5
6 | A | 0.0016 | 8.3 | 10.2 | 6.33 | 8.23 | Inner: difference between broken and pre broken
6 | B | 0.4 | 8.33 | 8.53 | 7.3 | 7.5 | Inner: difference between broken and pre broken
6 | C | 0.0016 | 8.23 | 8.8 | 6.53 | 7.1
6 | D | 0.4 | 11.1 | 13.7 | 9.27 | 11.87
7 | A | 0.0016 | 6.9 | 7.3 | 3.8 | 4.2
7 | B | 0.4 | 8.9 | 11.2 | 5.6 | 6.7
7 | C | 0.0016 | 8 | 8.8 | 4.7 | 4.6
7 | D | 0.4 | 7.2 | 9 | 5 | 5.5
8 | A | 0.0016 | 8.16 | 9.14 | 6.06 | 7.74
8 | B | 0.4 | 7.5 | 8.36 | 4.05 | 4.2
8 | C | 0.0016 | 7.3 | 8.5 | 3.85 | 4.55
8 | D | 0.4 | 8.1 | 8.9 | 5.65 | 5.7
9 | A | 0.0016 | 7.93 | 8.67 | 3.4 | 4.3
9 | B | 0.4 | 7.87 | 8.73 | 4.3 | 4.5
9 | C | 0.0016 | 6.63 | 7.16 | 4.63 | 4.56
9 | D | 0.4 | 7.5 | 8.73 | 4.4 | 5.7
10 | A | 0.0016 | 7.366666667 | 8.866666667 | 4.566666667 | 5.966666667
10 | B | 0.4 | 10.03333333 | 11.06666667 | 8.233333333 | 8.116666667
10 | C | 0.0016 | 6.1 | 7.1 | 3.86 | 4
10 | D | 0.4 | 7.4 | 7.76 | 4.73 | 4.43